## 001
荷载种类 | 作用位置 | 受拉筋 |  | 箍筋设置 |  |  | 截面尺寸（B） | 截面尺寸（H） | 混凝土强度
|  | 等级 | 直径 | 等级 | 直径 | 间距
集中荷载 | 两端各1#4处 | HRB335 | 8 | HRB235 | 6 | 50 | 150 | 300 | C30
加载步数 | 加载荷载 | 实际荷载 | 弯矩 | 挠度（实验） |  | 扰度（计算） |  | 混凝土及钢筋应变（με） | [7 empty] | 混凝土及钢筋应力（Mpa) | [7 empty] | 截面曲率 | 裂缝ωm | 裂缝
| (kN) | P(kN) | M(kN*m) | 百分表（με） | 跨中挠度（mm） | B(N*mm2） | 跨中扰度（mm） | 1点 | 2点 | 3点 | 4点 | 5点 | 6点 | 7点 | 8点 | 1点 | 2点 | 3点 | 4点 | 5点 | 6点 | 7点 | 8点 | φ | （mm）
1 | 0 | 0 | 0 | 0 | 0 | 0 | 0 | -1 | -1 | 0 | 1 | -1 | -2 | 1 | 0 | -0.03036824 | -0.03036824 | 0 | 0.03036824 | -0.03036824 | -0.06073648 | 0.03036824 | 0 | 0 | 0
2 | 5.1 | 2.55 | 1.275 | 35.9 | 0.3325 | "3371020568588.73 | 0.214642 | -22 | -14 | -8 | -6 | -3 | 7 | 12 | 17 | -0.66810128 | -0.42515536 | -0.24294592 | -0.18220944 | -0.09110472 | 0.21257768 | 0.36441888 | 3.4 | 4.919305e-05 | 0.001286933
3 | 10.4 | 5.2 | 2.6 | 53.8 | 0.467 | 3371020568588.73 | 0.4377013 | -46 | -33 | -24 | -14 | -6 | 2 | 21 | 34 | -1.39693904 | -1.00215192 | -0.72883776 | -0.42515536 | -0.18220944 | 0.06073648 | 0.63773304 | 6.8 | 9.693953e-05 | 0.002624334
4 | 15.2 | 7.6 | 3.8 | 67.6 | 0.5275 | 3371020568588.73 | 0.6397172 | -64 | -52 | -38 | -26 | -11 | 19 | 37 | 54 | -1.94356736 | -1.57914848 | -1.15399312 | -0.78957424 | -0.33405064 | 0.57699656 | 1.12362488 | 10.8 | 0.0001461329 | 0.003835566
5 | 20.1 | 10.05 | 5.025 | 81.1 | 0.609 | 3371020568588.7 | 0.8459419 | -88 | -67 | -46 | -35 | -19 | -7 | 49 | 71 | -2.67240512 | -2.03467208 | -1.39693904 | -1.0628884 | -0.57699656 | -0.21257768 | 1.48804376 | 14.2 | 0.0001982199 | 0.005072031
6 | 25.1 | 12.55 | 6.275 | 97.7 | 0.7015 | 3371020568588.7 | 1.056375 | -112 | -88 | -60 | -39 | -19 | -13 | 68 | 94 | -3.40124288 | -2.67240512 | -1.8220944 | -1.18436136 | -0.57699656 | -0.39478712 | 2.06504032 | 18.8 | 0.0002604351 | 0.00633373
7 | 30 | 15 | 7.5 | 116 | 0.81 | 3371020568588.7 | 1.2626 | -143 | -112 | -75 | -51 | -26 | -3 | 102 | 123 | -4.34265832 | -3.40124288 | -2.277618 | -1.54878024 | -0.78957424 | -0.09110472 | 3.09756048 | 24.6 | 0.0003544812 | 0.007570195
8 | 35 | 17.5 | 8.75 | 135.5 | 0.915 | 2862561499337.5 | 1.734679 | -178 | -128 | -85 | -51 | -12 | -4 | 91 | 210 | -5.40554672 | -3.88713472 | -2.5813004 | -1.54878024 | -0.36441888 | -0.12147296 | 2.76350984 | 42 | 0.0003892059 | 0.01450081
9 | 40 | 20 | 10 | 158 | 1.061 | 2571176180110.1 | 2.207161 | -227 | -158 | -106 | -57 | -6 | -12 | 79 | 372 | -6.89359048 | -4.79818192 | -3.21903344 | -1.73098968 | -0.18220944 | -0.36441888 | 2.39909096 | 74.4 | 0.0004427398 | 0.02144015
10 | 45.2 | 22.6 | 11.3 | 186.1 | 1.263 | 2376375339361.1 | 2.698543 | -271 | -189 | -120 | -57 | 1 | -11 | 101 | 482 | -8.22979304 | -5.73959736 | -3.6441888 | -1.73098968 | 0.03036824 | -0.33405064 | 3.06719224 | 96.4 | 0.0005382327 | 0.02865707
11 | 50.2 | 25.1 | 12.55 | 216.3 | 1.49 | 2246001070847.3 | 3.171025 | -323 | -230 | -138 | -56 | 8 | 14 | 155 | 581 | -9.80894152 | -6.9846952 | -4.19081712 | -1.70062144 | 0.24294592 | 0.42515536 | 4.7070772 | 116.2 | 0.0006916002 | 0.03559642 | 出现裂缝
12 | 55.2 | 27.6 | 13.8 | 243.9 | 1.689 | 2149440115281.6 | 3.643507 | -368 | -261 | -150 | -58 | 7 | 23 | 166 | 709 | -11.17551232 | -7.92611064 | -4.555236 | -1.76135792 | 0.21257768 | 0.69846952 | 5.04112784 | 141.8 | 0.0007726245 | 0.04253576
13 | 60 | 30 | 15 | 272.1 | 1.8935 | 2077694241080.0 | 4.09709 | -420 | -288 | -153 | -35 | 23 | -30 | 130 | 828 | -12.7546608 | -8.74605312 | -4.64634072 | -1.0628884 | 0.69846952 | -0.9110472 | 3.9478712 | 165.6 | 0.0007957743 | 0.04919753
14 | 65.2 | 32.6 | 16.3 | 302.9 | 2.1405 | 2015976415448.1 | 4.588471 | -464 | -317 | -168 | -37 | 26 | -53 | 130 | 938 | -14.09086336 | -9.62673208 | -5.10186432 | -1.12362488 | 0.78957424 | -1.60951672 | 3.9478712 | 187.6 | 0.0008594362 | 0.05641445
15 | 70 | 35 | 17.5 | 333.8 | 2.3815 | 1969683291780.6 | 5.042054 | -510 | -343 | -175 | -33 | 33 | -60 | 130 | 1038 | -15.4878024 | -10.41630632 | -5.314442 | -1.00215192 | 1.00215192 | -1.8220944 | 3.9478712 | 207.6 | 0.0009259918 | 0.06307623
16 | 75.2 | 37.6 | 18.8 | 362.1 | 2.6015 | 1928096851617.0 | 5.533436 | -549 | -372 | -190 | -37 | 36 | -54 | 136 | 1138 | -16.67216376 | -11.29698528 | -5.7699656 | -1.12362488 | 1.09325664 | -1.63988496 | 4.13008064 | 227.6 | 0.0009911006 | 0.07029314
17 | 80.2 | 40.1 | 20.05 | 387.7 | 2.7835 | 1894527223686.4 | 6.005918 | -591 | -398 | -198 | -34 | 36 | -63 | 139 | 1226 | -17.94762984 | -12.08655952 | -6.01291152 | -1.03252016 | 1.09325664 | -1.91319912 | 4.22118536 | 245.2 | 0.001056209 | 0.07723249
18 | 85.3 | 42.65 | 21.325 | 416.8 | 3.0165 | 1865323328226.4 | 6.48785 | -628 | -425 | -208 | -30 | 53 | -64 | 156 | 1324 | -19.07125472 | -12.906502 | -6.31659392 | -0.9110472 | 1.60951672 | -1.94356736 | 4.73744544 | 264.8 | 0.00113434 | 0.08431062
19 | 90 | 45 | 22.5 | 444.9 | 3.245 | 1842005378083.5 | 6.931983 | -677 | -451 | -215 | -36 | 60 | -52 | 259 | 1432 | -20.55929848 | -13.69607624 | -6.5291716 | -1.09325664 | 1.8220944 | -1.57914848 | 7.86537416 | 286.4 | 0.001354263 | 0.09083361
20 | 95 | 47.5 | 23.75 | 472.9 | 3.458 | 1820269879699.1 | 7.404465 | -718 | -476 | -230 | -45 | 74 | -44 | 318 | 1521 | -21.80439632 | -14.45528224 | -6.9846952 | -1.3665708 | 2.24724976 | -1.33620256 | 9.65710032 | 304.2 | 0.001498949 | 0.09777295
21 | 100 | 50 | 25 | 498.4 | 3.663 | 1801141898015.5 | 7.876947 | -765 | -504 | -238 | -47 | 67 | -44 | 376 | 1609 | -23.2317036 | -15.30559296 | -7.22764112 | -1.42730728 | 2.03467208 | -1.33620256 | 11.41845824 | 321.8 | 0.001650869 | 0.1047123
22 | 105 | 52.5 | 26.25 | 521.9 | 3.8455 | 1784178766191.0 | 8.34943 | -811 | -537 | -250 | -50 | 64 | -26 | 427 | 1695 | -24.62864264 | -16.30774488 | -7.59206 | -1.518412 | 1.94356736 | -0.78957424 | 12.96723848 | 339 | 0.001791214 | 0.1116516
23 | 110.1 | 55.05 | 27.525 | 549.2 | 4.0675 | 1768746258741.5 | 8.831361 | -856 | -562 | -267 | -54 | 69 | -19 | 489 | 1784 | -25.99521344 | -17.06695088 | -8.10832008 | -1.63988496 | 2.09540856 | -0.57699656 | 14.85006936 | 356.8 | 0.001946028 | 0.1187298
24 | 115 | 57.5 | 28.75 | 570.7 | 4.2325 | 1755426445725.3 | 9.294394 | -904 | -594 | -281 | -57 | 64 | -20 | 551 | 1875 | -27.45288896 | -18.03873456 | -8.53347544 | -1.73098968 | 1.94356736 | -0.6073648 | 16.73290024 | 375 | 0.002105182 | 0.1255303
25 | 120 | 60 | 30 | 596.7 | 4.444 | 1743136667954.1 | 9.766876 | -954 | -630 | -293 | -56 | 60 | -17 | 613 | 1957 | -28.97130096 | -19.1319912 | -8.89789432 | -1.70062144 | 1.8220944 | -0.51626008 | 18.61573112 | 391.4 | 0.00226723 | 0.1324697
26 | 125.7 | 62.85 | 31.425 | 625.8 | 4.6825 | 1730500929035.3 | 10.30551 | -1011 | -660 | -311 | -64 | 57 | -8 | 676 | 2043 | -30.70229064 | -20.0430384 | -9.44452264 | -1.94356736 | 1.73098968 | -0.24294592 | 20.52893024 | 408.6 | 0.002440853 | 0.1403805
27 | 130.3 | 65.15 | 32.575 | 650 | 4.8775 | 1721227777478.6 | 10.74019 | -1061 | -697 | -326 | -64 | 57 | -5 | 749 | 2125 | -32.22070264 | -21.16666328 | -9.90004624 | -1.94356736 | 1.73098968 | -0.1518412 | 22.74581176 | 425 | 0.002618816 | 0.1467647
28 | 135 | 67.5 | 33.75 | 678.9 | 5.115 | 1712497520894.6 | 11.18432 | -1115 | -730 | -338 | -65 | 66 | -23 | 852 | 2210 | -33.8605876 | -22.1688152 | -10.26446512 | -1.9739356 | 2.00430384 | -0.69846952 | 25.87374048 | 442 | 0.002845972 | 0.1532877
29 | 140 | 70 | 35 | 710.3 | 5.3915 | 1703940323138.7 | 11.6568 | -1178 | -760 | -348 | -53 | 127 | -7 | 1062 | 2307 | -35.77378672 | -23.0798624 | -10.56814752 | -1.60951672 | 3.85676648 | -0.21257768 | 32.25107088 | 461.4 | 0.003240962 | 0.1602271
30 | 145 | 72.5 | 36.25 | 745.9 | 5.683 | 1696049796641.8 | 12.12929 | -1264 | -795 | -344 | 10 | 290 | 31 | 1430 | 2654 | -38.38545536 | -24.1427508 | -10.44667456 | 0.3036824 | 8.8067896 | 0.94141544 | 43.4265832 | 530.8 | 0.003897829 | 0.1671664
31 | 150.1 | 75.05 | 37.525 | 776.9 | 5.947 | 1688610555832.8 | 12.61122 | -1341 | -830 | -347 | 51 | 390 | -9 | 1700 | 2789 | -40.72380984 | -25.2056392 | -10.53777928 | 1.54878024 | 11.8436136 | -0.27331416 | 51.626008 | 557.8 | 0.004399882 | 0.1742445
32 | 154.9 | 77.45 | 38.725 | 950.9 | 7.705 | 1682110274889.4 | 13.0648 | -2235 | -1139 | -47 | 1189 | 19804 | -143 | 19876 | 2547 | -67.8730164 | -34.58942536 | -1.42730728 | 36.10783736 | 601.4126 | -4.34265832 | 603.5991 | 509.4 | 0.03198068 | 0.1809063
33 | 146.7 | 73.35 | 36.675 | 954.7 | 7.755 | 1693505223250.5 | 12.28993 | -2534 | -1259 | -2 | 19472 | 19804 | -181 | 19876 | 2123 | -76.95312016 | -38.23361416 | -0.06073648 | 591.3304 | 601.4126 | -5.49665144 | 603.5991 | 424.6 | 0.03241285 | 0.1695258
34 | 146 | 73 | 36.5 | 956.9 | 7.7865 | 1694544888972.2 | 12.22378 | -2563 | -1273 | -7 | 19472 | 19804 | -154 | 19876 | 2041 | -77.83379912 | -38.65876952 | -0.21257768 | 591.3304 | 601.4126 | -4.67670896 | 603.5991 | 408.2 | 0.03245476 | 0.1685543
35 | 0 | 0 | 0 | 323.9 | 3.222 | 0 | 0 | -1237 | -482 | 321 | 19472 | 19804 | -83 | 19876 | 1595 | -37.56551288 | -14.63749168 | 9.74820504 | 591.3304 | 601.4126 | -2.52056392 | 603.5991 | 319 | 0.03053812 | 0
Note on B16: user: 出现裂缝
Note on Z16: user: 实验记录时出现裂缝
Note on AO16: user: 实验观察时出现裂缝
Note on Z19: user: 计算得出出现裂缝
Note on AO19: user: 计算得到此时出现可见裂缝